## Sheet1
TEST REPORT
Criteria GB/T 10125-1997
Sample solution: 50g/l±5g/l NaCl
Application temperature:(35±2) ℃
Ph 6.5~7.2
Spray volume: 1~2ml/80c㎡/h
Test Duration: 120 hours
SAMPLE NAME | REF | RESULT
BEARING | NaNo6802 | bit of rust on the surface
| 6802 | lots of rust on the surface
| S6802 | some rust on the surface